## Sheet1
Catalyst | Name | Yields% | Selectivity(m:p)
[Ir(OMe)(COD)]2 | N_14 | 63.33 | 2.76
[Ir(OMe)(COD)]2 | N_15 | 54.94 | 2.64
[Ir(OMe)(COD)]2 | N_4 | 107.02 | 1.75
[Ir(OMe)(COD)]2 | N_10 | 89.51 | 2.55
[Ir(OMe)(COD)]2 | N_24 | 7.95 | 2.57
[Ir(COD)(NCMe)2]BF4 | N_10 | 0.73 | 1.41